## new, 50 mM, Ar
Name | Duty Cycle (%) | Frequency (Hz) | Set HVDC Current (mA) | Avg Current (mA) | Peak Current (mA)
2.5_3 | 2.5 | 7000 | 8.8

## Optical + Electrical, 20 mM
Liquid Composition (aqueous) | Gas, Flow Rate (sccm) | HVDC Set Current (mA) | Duty Cycle (%) | Frequency (Hz) | Peak Current (mA) | Peak Current Err (mA, 95%) | Rel Peak Current Err (95%) | Avg Current (mA) | Height (mm) | Area (mm^2) | Area Err (mm^2, 95%) | Rel Area Err (95%) | Peak Current Density (mA/mm^2) | Peak Current Density Err (mA/mm^2) | On Time (s) | Sub Rate Const (m^3/mol-s) | 1st-Order Recomb Const (1/s) | 2nd-Order Recomb Const (m^3/mol-s) | Sub Diffusivity (m^2/s) | e- Diffusivity (m^2/s) | Effective Recomb Const (1/s) | Max Inst. Sel (%) | 20% Depletion Time (s) | Allowed/On Time | Degree Depletion | Degree Recovery
200 mM NaClO4 | Ar, 100 | 1.3 | 5 | 1000 | 17.3 | 0.8 | 4.624% | 0.6 | 1.9857 | 0.0785 | 0.0035 | 4.459% | 220.3822 |  | 5e-05 | 1500000 | 1000 | 5500000 | 1.1e-09 | 4.9e-09 | 31817631.4 | 48.53% | 1.592551e-07 | 0.003185103 | 17.71896 | 0.886763
200 mM NaClO4 | Ar, 100 | 1.8 | 10 | 1000 | 15 | 0.6 | 4% | 1.3 | 2.0185 | 0.0707 | 0.0027 | 3.819% | 212.1641 |  | 0.0001 | 1500000 | 1000 | 5500000 | 1.1e-09 | 4.9e-09 | 31021666.8 | 49.16% | 1.749475e-07 | 0.001749475 | 23.90816 | 0.8377223
200 mM NaClO4 | Ar, 100 | 4.8 | 50 | 1000 | 14.2 | 0.3 | 2.113% | 7 | 1.898 | 0.21 | 0.0062 | 2.952% | 67.61905 |  | 0.0005 | 1500000 | 1000 | 5500000 | 1.1e-09 | 4.9e-09 | 14474801.0 | 67.45% | 2.422463e-06 | 0.004844925 | 14.36668 | 0.5857864
200 mM NaClO4 | Ar, 100 | 8 | 50 | 1000 | 17.1 | 0.3 | 1.754% | 8.4 | 1.9036 | 0.2445 | 0.0083 | 3.395% | 69.93865 |  | 0.0005 | 1500000 | 1000 | 5500000 | 1.1e-09 | 4.9e-09 | 14803942.9 | 66.96% | 2.250335e-06 | 0.004500671 | 14.90601 | 0.5857864
200 mM NaClO4 | Ar, 100 | 2.4 | 5 | 2000 | 22.2 | 1.2 | 5.405% | 0.9 | 1.9774 | 0.1183 | 0.0044 | 3.719% | 187.6585 |  | 2.5e-05 | 1500000 | 1000 | 5500000 | 1.1e-09 | 4.9e-09 | 28584498.6 | 51.21% | 2.360403e-07 | 0.00944161 | 10.29146 | 0.886763
200 mM NaClO4 | Ar, 100 | 3.5 | 10 | 2000 | 23.1 | 0.9 | 3.896% | 2.1 | 2.0148 | 0.1041 | 0.0032 | 3.074% | 221.902 |  | 5e-05 | 1500000 | 1000 | 5500000 | 1.1e-09 | 4.9e-09 | 31963744.7 | 48.42% | 1.56561e-07 | 0.003131219 | 17.87077 | 0.8377223
200 mM NaClO4 | Ar, 100 | 2.8 | 15 | 2000 | 14.9 | 0.6 | 4.027% | 2.1 | 2.0097 | 0.0628 | 0.0024 | 3.822% | 237.2611 |  | 7.5e-05 | 1500000 | 1000 | 5500000 | 1.1e-09 | 4.9e-09 | 33422118.6 | 47.3% | 1.324474e-07 | 0.001765966 | 23.79627 | 0.7984872
200 mM NaClO4 | Ar, 100 | 5 | 15 | 2000 | 25 | 0.8 | 3.2% | 3.6 | 2.0192 | 0.1565 | 0.0033 | 2.109% | 159.7444 |  | 7.5e-05 | 1500000 | 1000 | 5500000 | 1.1e-09 | 4.9e-09 | 25674614.2 | 53.88% | 3.468077e-07 | 0.004624102 | 14.70572 | 0.7984872
200 mM NaClO4 | Ar, 100 | 3.4 | 5 | 4000 | 20.8 | 1.5 | 7.212% | 0.8 | 1.9913 | 0.2143 | 0.0074 | 3.453% | 97.0602 |  | 1.25e-05 | 1500000 | 1000 | 5500000 | 1.1e-09 | 4.9e-09 | 18418499.8 | 61.96% | 1.089506e-06 | 0.08716051 | 3.387194 | 0.886763
200 mM NaClO4 | Ar, 100 | 3.5 | 10 | 4000 | 16.7 | 0.9 | 5.389% | 1.5 | 2.0426 | 0.1155 | 0.0041 | 3.55% | 144.5887 |  | 2.5e-05 | 1500000 | 1000 | 5500000 | 1.1e-09 | 4.9e-09 | 24023943.7 | 55.53% | 4.382679e-07 | 0.01753072 | 7.552664 | 0.8377223
200 mM NaClO4 | Ar, 100 | 3.4 | 5 | 5000 | 17.4 | 1.5 | 8.621% | 0.7 | 2.0515 | 0.2011 | 0.0055 | 2.735% | 86.52412 |  | 1e-05 | 1500000 | 1000 | 5500000 | 1.1e-09 | 4.9e-09 | 17060305.7 | 63.75% | 1.407908e-06 | 0.1407908 | 2.665096 | 0.886763
200 mM NaClO4 | Ar, 100 | 3.5 | 10 | 5000 | 14.7 | 1.1 | 7.483% | 1.3 | 2.0376 | 0.1012 | 0.0057 | 5.632% | 145.2569 |  | 2e-05 | 1500000 | 1000 | 5500000 | 1.1e-09 | 4.9e-09 | 24097896.6 | 55.46% | 4.335762e-07 | 0.02167881 | 6.791759 | 0.8377223
200 mM NaClO4 | Ar, 100 | 3.8 | 15 | 5000 | 13.4 | 0.8 | 5.97% | 1.8 | 2.0287 | 0.0655 | 0.0028 | 4.275% | 204.5802 |  | 3e-05 | 1500000 | 1000 | 5500000 | 1.1e-09 | 4.9e-09 | 30277957.5 | 49.77% | 1.913173e-07 | 0.006377242 | 12.52228 | 0.7984872
200 mM NaClO4 | Ar, 100 | 4.4 | 15 | 6000 | 14 | 0.9 | 6.429% | 1.9 | 2.0515 | 0.0831 | 0.0028 | 3.369% | 168.4717 |  | 2.5e-05 | 1500000 | 1000 | 5500000 | 1.1e-09 | 4.9e-09 | 26601384.0 | 53% | 3.0571e-07 | 0.0122284 | 9.043055 | 0.7984872
200 mM NaClO4 | Ar, 100 | 5.3 | 20 | 9000 | 11.9 | 0.8 | 6.723% | 2.3 | 2.047 | 0.0814 | 0.0018 | 2.211% | 146.1916 |  | 2.222222e-05 | 1500000 | 1000 | 5500000 | 1.1e-09 | 4.9e-09 | 24201161.8 | 55.35% | 4.271282e-07 | 0.01922077 | 7.212979 | 0.763932
200 mM NaClO4 | Ar, 100 | 1.7 | 10 | 500 | 16.6 | 0.4 | 2.41% | 1.5 | 2.0053 | 0.1025 | 0.0037 | 3.61% | 161.9512 |  | 0.0002 | 1500000 | 1000 | 5500000 | 1.1e-09 | 4.9e-09 | 25910520.8 | 53.66% | 3.357349e-07 | 0.001678675 | 24.40713 | 0.8377223
200 mM NaClO4 | Ar, 100 | 3 | 25 | 500 | 12.2 | 0.6 | 4.918% | 2.3 | 1.3895 | 0.1249 | 0.0014 | 1.121% | 97.67814 |  | 0.0005 | 1500000 | 1000 | 5500000 | 1.1e-09 | 4.9e-09 | 18496588.8 | 61.86% | 1.074111e-06 | 0.002148223 | 21.57547 | 0.7320508
200 mM NaClO4 | Ar, 100 | 4.6 | 50 | 500 | 10.3 | 0.7 | 6.796% | 4.6 | 1.3973 | 0.1633 | 0.0021 | 1.286% | 63.0741 |  | 0.001 | 1500000 | 1000 | 5500000 | 1.1e-09 | 4.9e-09 | 13818747.7 | 68.46% | 2.818879e-06 | 0.002818879 | 18.83483 | 0.5857864
200 mM NaClO4 | Ar, 100 | 5.5 | 75 | 5000 |  |  |  |  | 1.4188 | 0.1375 | 0.0018 | 1.309% | 0 |  | 0.00015 | 1500000 | 1000 | 5500000 | 1.1e-09 | 4.9e-09 |  | 100% | #DIV/0! | #DIV/0! | #DIV/0! | 0.4226497
200 mM NaClO4 | Ar, 100 | 5 | 25 | 1000 | 19.3 | 0.4 | 2.073% | 4.6 | 1.339 | 0.1508 | 0.0017 | 1.127% | 127.9841 |  | 0.00025 | 1500000 | 1000 | 5500000 | 1.1e-09 | 4.9e-09 | 22147607.6 | 57.53% | 5.814519e-07 | 0.002325808 | 20.73543 | 0.7320508
200 mM NaClO4 | Ar, 100 | 5 | 50 | 1000 | 11.4 | 0.3 | 2.632% | 5.6 | 1.3587 | 0.1361 | 0.0013 | 0.9552% | 83.76194 |  | 0.0005 | 1500000 | 1000 | 5500000 | 1.1e-09 | 4.9e-09 | 16695280.9 | 64.25% | 1.512968e-06 | 0.003025936 | 18.17901 | 0.5857864
200 mM NaClO4 | Ar, 100 | 5 | 50 | 5000 | 8.5 | 0.9 | 10.59% | 3.8 | 1.3959 | 0.1058 | 0.0012 | 1.134% | 80.34026 |  | 0.0001 | 1500000 | 1000 | 5500000 | 1.1e-09 | 4.9e-09 | 16237487.1 | 64.88% | 1.659194e-06 | 0.01659194 | 7.763389 | 0.5857864
200 mM NaClO4 | Ar, 100 | 6.5 | 90 | 500 | 8.6 | 0.8 | 9.302% | 7.6 | 1.3029 | 0.1992 | 0.0034 | 1.707% | 43.17269 |  | 0.0018 | 1500000 | 1000 | 5500000 | 1.1e-09 | 4.9e-09 | 10732884.2 | 73.65% | 6.371528e-06 | 0.003539738 | 16.80794 | 0.2792408
200 mM NaClO4 | Ar, 100 | 6 | 50 | 9000 | 8.3 | 0.9 | 10.84% | 3.6 | 1.3882 | 0.0851 | 0.001 | 1.175% | 97.53231 |  | 5.555556e-05 | 1500000 | 1000 | 5500000 | 1.1e-09 | 4.9e-09 | 18478175.6 | 61.88% | 1.077717e-06 | 0.0193989 | 7.179785 | 0.5857864
200 mM NaClO4 | Ar, 100 | 6 | 75 | 1000 | 9.1 | 0.9 | 9.89% | 6.6 | 1.3419 | 0.1888 | 0.0037 | 1.96% | 48.19915 |  | 0.00075 | 1500000 | 1000 | 5500000 | 1.1e-09 | 4.9e-09 | 11550490.7 | 72.2% | 5.035693e-06 | 0.006714257 | 12.20397 | 0.4226497
200 mM NaClO4 | Ar, 100 | 7.2 | 90 | 60 | 9.7 | 0.9 | 9.278% | 8.6 | 1.3882 | 0.2476 | 0.0065 | 2.625% | 39.17609 |  | 0.015 | 1500000 | 1000 | 5500000 | 1.1e-09 | 4.9e-09 | 10059903.2 | 74.89% | 7.833446e-06 | 0.0005222298 | 43.75918 | 0.2792408

## Maybe 50 mM EG
Liquid Composition (aqueous) | Gas, Flow Rate (sccm) | HVDC Set Current (mA) | Duty Cycle (%) | Frequency (Hz) | Peak Current (mA) | Peak Current Err (mA, 95%) | Rel Peak Current Err (95%) | Avg Current (mA) | Height (mm) | Area (mm^2) | Area Err (mm^2, 95%) | Rel Area Err (95%) | Peak Current Density (mA/mm^2) | Peak Current Density Err (mA/mm^2) | On Time (s) | Sub Rate Const (m^3/mol-s) | 1st-Order Recomb Const (1/s) | 2nd-Order Recomb Const (m^3/mol-s) | Sub Diffusivity (m^2/s) | e- Diffusivity (m^2/s) | Effective Recomb Const (1/s) | Max Inst. Sel (%) | 20% Depletion Time (s) | Allowed/On Time | Degree Depletion | Degree Recovery
200 mM NaClO4 | Ar, 100 | 1.3 | 5 | 1000 | 17.3 | 0.8 | 4.624% | 0.6 | 1.9857 | 0.0785 | 0.0035 | 4.459% | 40.7707 |  | 5e-05 | 180000 | 440000 | 0 | 6.4e-11 | 7.2e-10 | 440000 | 95.34% | 7.721184e-06 | 0.1544237 | 2.544738 | 0.886763
200 mM NaClO4 | Ar, 100 | 1.8 | 10 | 1000 | 15 | 0.6 | 4% | 1.3 | 2.0185 | 0.0707 | 0.0027 | 3.819% | 39.25035 |  | 0.0001 | 180000 | 440000 | 0 | 6.4e-11 | 7.2e-10 | 440000 | 95.34% | 8.330923e-06 | 0.08330923 | 3.464603 | 0.8377223
200 mM NaClO4 | Ar, 100 | 4.8 | 50 | 1000 | 14.2 | 0.3 | 2.113% | 7 | 1.898 | 0.21 | 0.0062 | 2.952% | 12.50952 |  | 0.0005 | 180000 | 440000 | 0 | 6.4e-11 | 7.2e-10 | 440000 | 95.34% | 8.201602e-05 | 0.164032 | 2.469083 | 0.5857864
200 mM NaClO4 | Ar, 100 | 8 | 50 | 1000 | 17.1 | 0.3 | 1.754% | 8.4 | 1.9036 | 0.2445 | 0.0083 | 3.395% | 12.93865 |  | 0.0005 | 180000 | 440000 | 0 | 6.4e-11 | 7.2e-10 | 440000 | 95.34% | 7.666591e-05 | 0.1533318 | 2.553782 | 0.5857864
200 mM NaClO4 | Ar, 100 | 2.4 | 5 | 2000 | 22.2 | 1.2 | 5.405% | 0.9 | 1.9774 | 0.1183 | 0.0044 | 3.719% | 34.71682 |  | 2.5e-05 | 180000 | 440000 | 0 | 6.4e-11 | 7.2e-10 | 440000 | 95.34% | 1.064879e-05 | 0.4259517 | 1.532215 | 0.886763
200 mM NaClO4 | Ar, 100 | 3.5 | 10 | 2000 | 23.1 | 0.9 | 3.896% | 2.1 | 2.0148 | 0.1041 | 0.0032 | 3.074% | 41.05187 |  | 5e-05 | 180000 | 440000 | 0 | 6.4e-11 | 7.2e-10 | 440000 | 95.34% | 7.615779e-06 | 0.1523156 | 2.562287 | 0.8377223
200 mM NaClO4 | Ar, 100 | 2.8 | 15 | 2000 | 14.9 | 0.6 | 4.027% | 2.1 | 2.0097 | 0.0628 | 0.0024 | 3.822% | 43.89331 |  | 7.5e-05 | 180000 | 440000 | 0 | 6.4e-11 | 7.2e-10 | 440000 | 95.34% | 6.661677e-06 | 0.08882236 | 3.355358 | 0.7984872
200 mM NaClO4 | Ar, 100 | 5 | 15 | 2000 | 25 | 0.8 | 3.2% | 3.6 | 2.0192 | 0.1565 | 0.0033 | 2.109% | 29.55272 |  | 7.5e-05 | 180000 | 440000 | 0 | 6.4e-11 | 7.2e-10 | 440000 | 95.34% | 1.469554e-05 | 0.1959405 | 2.259113 | 0.7984872
200 mM NaClO4 | Ar, 100 | 3.4 | 5 | 4000 | 20.8 | 1.5 | 7.212% | 0.8 | 1.9913 | 0.2143 | 0.0074 | 3.453% | 17.95614 |  | 1.25e-05 | 180000 | 440000 | 0 | 6.4e-11 | 7.2e-10 | 440000 | 95.34% | 3.980654e-05 | 3.184524 | 0.5603737 | 0.886763
200 mM NaClO4 | Ar, 100 | 3.5 | 10 | 4000 | 16.7 | 0.9 | 5.389% | 1.5 | 2.0426 | 0.1155 | 0.0041 | 3.55% | 26.74892 |  | 2.5e-05 | 180000 | 440000 | 0 | 6.4e-11 | 7.2e-10 | 440000 | 95.34% | 1.793774e-05 | 0.7175098 | 1.180555 | 0.8377223
200 mM NaClO4 | Ar, 100 | 3.4 | 5 | 5000 | 17.4 | 1.5 | 8.621% | 0.7 | 2.0515 | 0.2011 | 0.0055 | 2.735% | 16.00696 |  | 1e-05 | 180000 | 440000 | 0 | 6.4e-11 | 7.2e-10 | 440000 | 95.34% | 5.009132e-05 | 5.009132 | 0.4468058 | 0.886763
200 mM NaClO4 | Ar, 100 | 3.5 | 10 | 5000 | 14.7 | 1.1 | 7.483% | 1.3 | 2.0376 | 0.1012 | 0.0057 | 5.632% | 26.87253 |  | 2e-05 | 180000 | 440000 | 0 | 6.4e-11 | 7.2e-10 | 440000 | 95.34% | 1.77731e-05 | 0.888655 | 1.0608 | 0.8377223
200 mM NaClO4 | Ar, 100 | 3.8 | 15 | 5000 | 13.4 | 0.8 | 5.97% | 1.8 | 2.0287 | 0.0655 | 0.0028 | 4.275% | 37.84733 |  | 3e-05 | 180000 | 440000 | 0 | 6.4e-11 | 7.2e-10 | 440000 | 95.34% | 8.960037e-06 | 0.2986679 | 1.829809 | 0.7984872
200 mM NaClO4 | Ar, 100 | 4.4 | 15 | 6000 | 14 | 0.9 | 6.429% | 1.9 | 2.0515 | 0.0831 | 0.0028 | 3.369% | 31.16727 |  | 2.5e-05 | 180000 | 440000 | 0 | 6.4e-11 | 7.2e-10 | 440000 | 95.34% | 1.321243e-05 | 0.5284973 | 1.375557 | 0.7984872
200 mM NaClO4 | Ar, 100 | 5.3 | 20 | 9000 | 11.9 | 0.8 | 6.723% | 2.3 | 2.047 | 0.0814 | 0.0018 | 2.211% | 27.04545 |  | 2.222222e-05 | 180000 | 440000 | 0 | 6.4e-11 | 7.2e-10 | 440000 | 95.34% | 1.754655e-05 | 0.7895947 | 1.125377 | 0.763932
200 mM NaClO4 | Ar, 100 | 1.7 | 10 | 500 | 16.6 | 0.4 | 2.41% | 1.5 | 2.0053 | 0.1025 | 0.0037 | 3.61% | 29.96098 |  | 0.0002 | 180000 | 440000 | 0 | 6.4e-11 | 7.2e-10 | 440000 | 95.34% | 1.429777e-05 | 0.07148886 | 3.740079 | 0.8377223
200 mM NaClO4 | Ar, 100 | 3 | 25 | 500 | 12.2 | 0.6 | 4.918% | 2.3 | 1.3895 | 0.1249 | 0.0014 | 1.121% | 18.07046 |  | 0.0005 | 180000 | 440000 | 0 | 6.4e-11 | 7.2e-10 | 440000 | 95.34% | 3.930448e-05 | 0.07860895 | 3.566679 | 0.7320508
200 mM NaClO4 | Ar, 100 | 4.6 | 50 | 500 | 10.3 | 0.7 | 6.796% | 4.6 | 1.3973 | 0.1633 | 0.0021 | 1.286% | 11.66871 |  | 0.001 | 180000 | 440000 | 0 | 6.4e-11 | 7.2e-10 | 440000 | 95.34% | 9.426158e-05 | 0.09426158 | 3.257112 | 0.5857864
200 mM NaClO4 | Ar, 100 | 5.5 | 75 | 5000 |  |  |  |  | 1.4188 | 0.1375 | 0.0018 | 1.309% | 0 |  | 0.00015 | 180000 | 440000 | 0 | 6.4e-11 | 7.2e-10 |  | 100% | #DIV/0! | #DIV/0! | #DIV/0! | 0.4226497
200 mM NaClO4 | Ar, 100 | 5 | 25 | 1000 | 19.3 | 0.4 | 2.073% | 4.6 | 1.339 | 0.1508 | 0.0017 | 1.127% | 23.67706 |  | 0.00025 | 180000 | 440000 | 0 | 6.4e-11 | 7.2e-10 | 440000 | 95.34% | 2.289417e-05 | 0.09157667 | 3.304514 | 0.7320508
200 mM NaClO4 | Ar, 100 | 5 | 50 | 1000 | 11.4 | 0.3 | 2.632% | 5.6 | 1.3587 | 0.1361 | 0.0013 | 0.9552% | 15.49596 |  | 0.0005 | 180000 | 440000 | 0 | 6.4e-11 | 7.2e-10 | 440000 | 95.34% | 5.344946e-05 | 0.1068989 | 3.058534 | 0.5857864
200 mM NaClO4 | Ar, 100 | 5 | 50 | 5000 | 8.5 | 0.9 | 10.59% | 3.8 | 1.3959 | 0.1058 | 0.0012 | 1.134% | 14.86295 |  | 0.0001 | 180000 | 440000 | 0 | 6.4e-11 | 7.2e-10 | 440000 | 95.34% | 5.809922e-05 | 0.5809922 | 1.311943 | 0.5857864
200 mM NaClO4 | Ar, 100 | 6.5 | 90 | 500 | 8.6 | 0.8 | 9.302% | 7.6 | 1.3029 | 0.1992 | 0.0034 | 1.707% | 7.986948 |  | 0.0018 | 180000 | 440000 | 0 | 6.4e-11 | 7.2e-10 | 440000 | 95.34% | 0.0002011956 | 0.1117754 | 2.991073 | 0.2792408
200 mM NaClO4 | Ar, 100 | 6 | 50 | 9000 | 8.3 | 0.9 | 10.84% | 3.6 | 1.3882 | 0.0851 | 0.001 | 1.175% | 18.04348 |  | 5.555556e-05 | 180000 | 440000 | 0 | 6.4e-11 | 7.2e-10 | 440000 | 95.34% | 3.94221e-05 | 0.7095978 | 1.187118 | 0.5857864
200 mM NaClO4 | Ar, 100 | 6 | 75 | 1000 | 9.1 | 0.9 | 9.89% | 6.6 | 1.3419 | 0.1888 | 0.0037 | 1.96% | 8.916843 |  | 0.00075 | 180000 | 440000 | 0 | 6.4e-11 | 7.2e-10 | 440000 | 95.34% | 0.0001614202 | 0.215227 | 2.155518 | 0.4226497
200 mM NaClO4 | Ar, 100 | 7.2 | 90 | 60 | 9.7 | 0.9 | 9.278% | 8.6 | 1.3882 | 0.2476 | 0.0065 | 2.625% | 7.247577 |  | 0.015 | 180000 | 440000 | 0 | 6.4e-11 | 7.2e-10 | 440000 | 95.34% | 0.00024434 | 0.01628934 | 7.835168 | 0.2792408

## Optical + Electrical, 50 mM
HVDC Set Current (mA) | Duty Cycle (%) | Frequency (Hz) | Peak Current (mA) | Peak Current Err (mA, 95%) | Rel Peak Current Err (95%) | Avg Current (mA) | Height (mm) | Area (mm^2) | Area Err (mm^2, 95%) | Rel Area Err (95%) | Peak Current Density (mA/mm^2) | Peak Current Density Err (mA/mm^2) | On Time (s) | Sub Rate Const (m^3/mol-s) | 1st-Order Recomb Const (1/s) | 2nd-Order Recomb Const (m^3/mol-s) | Sub Diffusivity (m^2/s) | e- Diffusivity (m^2/s) | Effective Recomb Const (1/s) | Max Inst. Sel (%) | 50% Depletion Time (s) | Allowed/On Time | Degree Depletion | Degree Recovery
1.3 | 5 | 1000 | 17.3 | 0.8 | 4.624% | 0.6 | 1.9857 | 0.0785 | 0.0035 | 4.459% | 220.3822 |  | 5e-05 | 1500000 | 1000 | 5500000 | 1.1e-09 | 4.9e-09 | 31817631.4 | 70.21% | 6.110304e-07 | 0.01222061 | 9.045937 | 0.886763
1.8 | 10 | 1000 | 15 | 0.6 | 4% | 1.3 | 2.0185 | 0.0707 | 0.0027 | 3.819% | 212.1641 |  | 0.0001 | 1500000 | 1000 | 5500000 | 1.1e-09 | 4.9e-09 | 31021666.8 | 70.74% | 6.838119e-07 | 0.006838119 | 12.09293 | 0.8377223
4.8 | 50 | 1000 | 14.2 | 0.3 | 2.113% | 7 | 1.898 | 0.21 | 0.0062 | 2.952% | 67.61905 |  | 0.0005 | 1500000 | 1000 | 5500000 | 1.1e-09 | 4.9e-09 | 14474801.0 | 83.82% | 1.275079e-05 | 0.02550158 | 6.262048 | 0.5857864
8 | 50 | 1000 | 17.1 | 0.3 | 1.754% | 8.4 | 1.9036 | 0.2445 | 0.0083 | 3.395% | 69.93865 |  | 0.0005 | 1500000 | 1000 | 5500000 | 1.1e-09 | 4.9e-09 | 14803942.9 | 83.52% | 1.178975e-05 | 0.02357949 | 6.512276 | 0.5857864
2.4 | 5 | 2000 | 22.2 | 1.2 | 5.405% | 0.9 | 1.9774 | 0.1183 | 0.0044 | 3.719% | 187.6585 |  | 2.5e-05 | 1500000 | 1000 | 5500000 | 1.1e-09 | 4.9e-09 | 28584498.6 | 72.4% | 9.736267e-07 | 0.03894507 | 5.067267 | 0.886763
3.5 | 10 | 2000 | 23.1 | 0.9 | 3.896% | 2.1 | 2.0148 | 0.1041 | 0.0032 | 3.074% | 221.902 |  | 5e-05 | 1500000 | 1000 | 5500000 | 1.1e-09 | 4.9e-09 | 31963744.7 | 70.12% | 5.986173e-07 | 0.01197235 | 9.139246 | 0.8377223
2.8 | 15 | 2000 | 14.9 | 0.6 | 4.027% | 2.1 | 2.0097 | 0.0628 | 0.0024 | 3.822% | 237.2611 |  | 7.5e-05 | 1500000 | 1000 | 5500000 | 1.1e-09 | 4.9e-09 | 33422118.6 | 69.17% | 4.887359e-07 | 0.006516479 | 12.38778 | 0.7984872
5 | 15 | 2000 | 25 | 0.8 | 3.2% | 3.6 | 2.0192 | 0.1565 | 0.0033 | 2.109% | 159.7444 |  | 7.5e-05 | 1500000 | 1000 | 5500000 | 1.1e-09 | 4.9e-09 | 25674614.2 | 74.5% | 1.517373e-06 | 0.02023165 | 7.030471 | 0.7984872
3.4 | 5 | 4000 | 20.8 | 1.5 | 7.212% | 0.8 | 1.9913 | 0.2143 | 0.0074 | 3.453% | 97.0602 |  | 1.25e-05 | 1500000 | 1000 | 5500000 | 1.1e-09 | 4.9e-09 | 18418499.8 | 80.28% | 5.408408e-06 | 0.4326726 | 1.520269 | 0.886763
3.5 | 10 | 4000 | 16.7 | 0.9 | 5.389% | 1.5 | 2.0426 | 0.1155 | 0.0041 | 3.55% | 144.5887 |  | 2.5e-05 | 1500000 | 1000 | 5500000 | 1.1e-09 | 4.9e-09 | 24023943.7 | 75.74% | 1.978182e-06 | 0.07912729 | 3.554977 | 0.8377223
3.4 | 5 | 5000 | 17.4 | 1.5 | 8.621% | 0.7 | 2.0515 | 0.2011 | 0.0055 | 2.735% | 86.52412 |  | 1e-05 | 1500000 | 1000 | 5500000 | 1.1e-09 | 4.9e-09 | 17060305.7 | 81.47% | 7.136428e-06 | 0.7136428 | 1.183749 | 0.886763
3.5 | 10 | 5000 | 14.7 | 1.1 | 7.483% | 1.3 | 2.0376 | 0.1012 | 0.0057 | 5.632% | 145.2569 |  | 2e-05 | 1500000 | 1000 | 5500000 | 1.1e-09 | 4.9e-09 | 24097896.6 | 75.68% | 1.954342e-06 | 0.09771712 | 3.199003 | 0.8377223
3.8 | 15 | 5000 | 13.4 | 0.8 | 5.97% | 1.8 | 2.0287 | 0.0655 | 0.0028 | 4.275% | 204.5802 |  | 3e-05 | 1500000 | 1000 | 5500000 | 1.1e-09 | 4.9e-09 | 30277957.5 | 71.24% | 7.605348e-07 | 0.02535116 | 6.280599 | 0.7984872
4.4 | 15 | 6000 | 14 | 0.9 | 6.429% | 1.9 | 2.0515 | 0.0831 | 0.0028 | 3.369% | 168.4717 |  | 2.5e-05 | 1500000 | 1000 | 5500000 | 1.1e-09 | 4.9e-09 | 26601384.0 | 73.82% | 1.313453e-06 | 0.05253814 | 4.362773 | 0.7984872
5.3 | 20 | 9000 | 11.9 | 0.8 | 6.723% | 2.3 | 2.047 | 0.0814 | 0.0018 | 2.211% | 146.1916 |  | 2.222222e-05 | 1500000 | 1000 | 5500000 | 1.1e-09 | 4.9e-09 | 24201161.8 | 75.6% | 1.92161e-06 | 0.08647245 | 3.400644 | 0.763932
1.7 | 10 | 500 | 16.6 | 0.4 | 2.41% | 1.5 | 2.0053 | 0.1025 | 0.0037 | 3.61% | 161.9512 |  | 0.0002 | 1500000 | 1000 | 5500000 | 1.1e-09 | 4.9e-09 | 25910520.8 | 74.32% | 1.462215e-06 | 0.007311075 | 11.69525 | 0.8377223
3 | 25 | 500 | 12.2 | 0.6 | 4.918% | 2.3 | 1.3895 | 0.1249 | 0.0014 | 1.121% | 97.67814 |  | 0.0005 | 1500000 | 1000 | 5500000 | 1.1e-09 | 4.9e-09 | 18496588.8 | 80.22% | 5.325463e-06 | 0.01065093 | 9.68961 | 0.7320508
4.6 | 50 | 500 | 10.3 | 0.7 | 6.796% | 4.6 | 1.3973 | 0.1633 | 0.0021 | 1.286% | 63.0741 |  | 0.001 | 1500000 | 1000 | 5500000 | 1.1e-09 | 4.9e-09 | 13818747.7 | 84.44% | 1.497399e-05 | 0.01497399 | 8.172055 | 0.5857864
5.5 | 75 | 5000 |  |  |  |  | 1.4188 | 0.1375 | 0.0018 | 1.309% | 0 |  | 0.00015 | 1500000 | 1000 | 5500000 | 1.1e-09 | 4.9e-09 |  | 100% | #DIV/0! | #DIV/0! | #DIV/0! | 0.4226497
5 | 25 | 1000 | 19.3 | 0.4 | 2.073% | 4.6 | 1.339 | 0.1508 | 0.0017 | 1.127% | 127.9841 |  | 0.00025 | 1500000 | 1000 | 5500000 | 1.1e-09 | 4.9e-09 | 22147607.6 | 77.2% | 2.714065e-06 | 0.01085626 | 9.59754 | 0.7320508
5 | 50 | 1000 | 11.4 | 0.3 | 2.632% | 5.6 | 1.3587 | 0.1361 | 0.0013 | 0.9552% | 83.76194 |  | 0.0005 | 1500000 | 1000 | 5500000 | 1.1e-09 | 4.9e-09 | 16695280.9 | 81.79% | 7.711108e-06 | 0.01542222 | 8.052424 | 0.5857864
5 | 50 | 5000 | 8.5 | 0.9 | 10.59% | 3.8 | 1.3959 | 0.1058 | 0.0012 | 1.134% | 80.34026 |  | 0.0001 | 1500000 | 1000 | 5500000 | 1.1e-09 | 4.9e-09 | 16237487.1 | 82.2% | 8.514066e-06 | 0.08514066 | 3.427137 | 0.5857864
6.5 | 90 | 500 | 8.6 | 0.8 | 9.302% | 7.6 | 1.3029 | 0.1992 | 0.0034 | 1.707% | 43.17269 |  | 0.0018 | 1500000 | 1000 | 5500000 | 1.1e-09 | 4.9e-09 | 10732884.2 | 87.48% | 3.526649e-05 | 0.01959249 | 7.144225 | 0.2792408
6 | 50 | 9000 | 8.3 | 0.9 | 10.84% | 3.6 | 1.3882 | 0.0851 | 0.001 | 1.175% | 97.53231 |  | 5.555556e-05 | 1500000 | 1000 | 5500000 | 1.1e-09 | 4.9e-09 | 18478175.6 | 80.23% | 5.344882e-06 | 0.09620787 | 3.223998 | 0.5857864
6 | 75 | 1000 | 9.1 | 0.9 | 9.89% | 6.6 | 1.3419 | 0.1888 | 0.0037 | 1.96% | 48.19915 |  | 0.00075 | 1500000 | 1000 | 5500000 | 1.1e-09 | 4.9e-09 | 11550490.7 | 86.65% | 2.757913e-05 | 0.03677217 | 5.214832 | 0.4226497
7.2 | 90 | 60 | 9.7 | 0.9 | 9.278% | 8.6 | 1.3882 | 0.2476 | 0.0065 | 2.625% | 39.17609 |  | 0.015 | 1500000 | 1000 | 5500000 | 1.1e-09 | 4.9e-09 | 10059903.2 | 88.17% | 4.373071e-05 | 0.00291538 | 18.52049 | 0.2792408
13.3 | 50 | 1000 |  |  | #DIV/0! |  | 1.3375 | 0.5281 | 0.0133 | 2.518% | [8 empty] | #DIV/0! | #DIV/0! | #DIV/0! | #DIV/0! | #DIV/0! | 0.5857864
6.6 | 5 | 7000 | 27.5 | 3.2 | 11.64% | 0.8 | 1.4448 | 0.5004 | 0.0201 | 4.017% | 54.95604 |  | 7.142857e-06 | 1500000 | 1000 | 5500000 | 1.1e-09 | 4.9e-09 | 12606115.4 | 85.61% | 2.051427e-05 | 2.871998 | 0.590076 | 0.886763
5.7 | 10 | 7000 | 19.4 | 1.5 | 7.732% | 1.2 | 1.4215 | 0.2259 | 0.0036 | 1.594% | 85.87871 |  | 1.428571e-05 | 1500000 | 1000 | 5500000 | 1.1e-09 | 4.9e-09 | 16975366.1 | 81.54% | 7.265352e-06 | 0.5085746 | 1.402241 | 0.8377223
5.8 | 15 | 7000 | 17 | 1.2 | 7.059% | 1.8 | 1.4124 | 0.145 | 0.0028 | 1.931% | 117.2414 |  | 2.142857e-05 | 1500000 | 1000 | 5500000 | 1.1e-09 | 4.9e-09 | 20890298.0 | 78.21% | 3.389934e-06 | 0.1581969 | 2.514207 | 0.7984872
5.6 | 20 | 7000 | 14.7 | 0.9 | 6.122% | 2.3 | 1.421 | 0.1341 | 0.0021 | 1.566% | 109.6197 |  | 2.857143e-05 | 1500000 | 1000 | 5500000 | 1.1e-09 | 4.9e-09 | 19974872.4 | 78.97% | 4.010032e-06 | 0.1403511 | 2.669267 | 0.763932
8.5 | 10 | 9000 | 24.9 | 2.4 | 9.639% | 2.3 | 1.4395 | 0.4877 | 0.0143 | 2.932% | 51.05598 |  | 1.111111e-05 | 1500000 | 1000 | 5500000 | 1.1e-09 | 4.9e-09 | 12002465.8 | 86.2% | 2.423019e-05 | 2.180717 | 0.6771742 | 0.8377223
10.5 | 10 | 9000 | 31.2 | 3.5 | 11.22% | 3.1 | 1.4241 | 0.2947 | 0.0059 | 2.002% | 105.8704 |  | 1.111111e-05 | 1500000 | 1000 | 5500000 | 1.1e-09 | 4.9e-09 | 19516793.1 | 79.35% | 4.370962e-06 | 0.3933866 | 1.594374 | 0.8377223
8.4 | 12.5 | 9000 | 22.7 | 2 | 8.811% | 2.7 | 1.4267 | 0.2957 | 0.0066 | 2.232% | 76.76699 |  | 1.388889e-05 | 1500000 | 1000 | 5500000 | 1.1e-09 | 4.9e-09 | 15752415.5 | 82.64% | 9.47971e-06 | 0.6825391 | 1.21042 | 0.8173242
7.1 | 15 | 9000 | 18 | 1.3 | 7.222% | 2.6 | 1.385 | 0.2528 | 0.0099 | 3.916% | 71.20253 |  | 1.666667e-05 | 1500000 | 1000 | 5500000 | 1.1e-09 | 4.9e-09 | 14981748.8 | 83.35% | 1.130781e-05 | 0.6784688 | 1.214046 | 0.7984872
9 | 15 | 9000 | 23.1 | 1.9 | 8.225% | 3.4 | 1.4124 | 0.3152 | 0.0117 | 3.712% | 73.2868 |  | 1.666667e-05 | 1500000 | 1000 | 5500000 | 1.1e-09 | 4.9e-09 | 15272689.3 | 83.08% | 1.057054e-05 | 0.6342324 | 1.255671 | 0.7984872
9.3 | 20 | 9000 | 21 | 1.5 | 7.143% | 4.2 | 1.4215 | 0.293 | 0.0068 | 2.321% | 71.67235 |  | 2.222222e-05 | 1500000 | 1000 | 5500000 | 1.1e-09 | 4.9e-09 | 15047576.0 | 83.29% | 1.113558e-05 | 0.5011012 | 1.412659 | 0.763932
9.3 | 20 | 9000 | 21 | 1.5 | 7.143% | 4.2 | 1.4331 | 0.1852 | 0.0028 | 1.512% | 113.3909 |  | 2.222222e-05 | 1500000 | 1000 | 5500000 | 1.1e-09 | 4.9e-09 | 20430391.9 | 78.59% | 3.685937e-06 | 0.1658671 | 2.455386 | 0.763932
11 | 20 | 9000 | 25.1 | 2 | 7.968% | 5 | 1.4098 | 0.3738 | 0.0159 | 4.254% | 67.14821 |  | 2.222222e-05 | 1500000 | 1000 | 5500000 | 1.1e-09 | 4.9e-09 | 14407534.2 | 83.89% | 1.295899e-05 | 0.5831546 | 1.309508 | 0.763932
5 | 2.5 | 7000 | 22.7 | 3.5 | 0.154185 |  | 1.5235 | 0.5961 | 0.0175 | 2.936% | 38.08086 |  | 3.571429e-06 | 1500000 | 1000 | 5500000 | 1.1e-09 | 4.9e-09 | 9871543.2 | 88.37% | 4.65512e-05 | 13.03434 | 0.2769845 | 0.9204427
6.6 | 5 | 7000 | 27.6 | 3.2 | 0.115942 |  | 1.5141 | 0.6559 | 0.0399 | 6.083% | 42.07959 |  | 7.142857e-06 | 1500000 | 1000 | 5500000 | 1.1e-09 | 4.9e-09 | 10550961.3 | 87.67% | 3.733299e-05 | 5.226619 | 0.4374109 | 0.886763
6.6 | 7.5 | 7000 | 25.1 | 2.3 | 0.09163347 |  | 1.5259 | 0.5941 | 0.0376 | 6.329% | 42.24878 |  | 1.071429e-05 | 1500000 | 1000 | 5500000 | 1.1e-09 | 4.9e-09 | 10579222.0 | 87.64% | 3.70021e-05 | 3.45353 | 0.5381067 | 0.8604009
6.9 | 10 | 7000 | 24 | 2 | 0.08333333 |  | 1.5436 | 0.3386 | 0.0152 | 4.489% | 70.88009 |  | 1.428571e-05 | 1500000 | 1000 | 5500000 | 1.1e-09 | 4.9e-09 | 14936488.2 | 83.39% | 1.142814e-05 | 0.79997 | 1.118055 | 0.8377223
7 | 2.5 | 8000 | 28.9 | 6 | 0.2076125 |  | 1.538 | 1.2339 | 0.2102 | 17.04% | 23.42167 |  | 3.125e-06 | 1500000 | 1000 | 5500000 | 1.1e-09 | 4.9e-09 | 7139634.6 | 91.31% | 0.0001335978 | 42.75131 | 0.1529415 | 0.9204427
6.9 | 5 | 8000 | 25.9 | 3 | 0.1158301 |  | 1.5175 | 1.3259 | 0.3981 | 30.02% | 19.5339 |  | 6.25e-06 | 1500000 | 1000 | 5500000 | 1.1e-09 | 4.9e-09 | 6326029.6 | 92.22% | 0.0001967022 | 31.47235 | 0.1782524 | 0.886763
7.1 | 7.5 | 8000 | 24.3 | 2.3 | 0.09465021 |  | 1.5348 | 0.5665 | 0.045 | 7.944% | 42.89497 |  | 9.375e-06 | 1500000 | 1000 | 5500000 | 1.1e-09 | 4.9e-09 | 10686810.6 | 87.53% | 3.577587e-05 | 3.816093 | 0.5119064 | 0.8604009
7.5 | 10 | 8000 | 23.9 | 2 | 0.08368201 |  | 1.5525 | 0.4055 | 0.0243 | 5.993% | 58.93958 |  | 1.25e-05 | 1500000 | 1000 | 5500000 | 1.1e-09 | 4.9e-09 | 13208114.0 | 85.03% | 1.749249e-05 | 1.399399 | 0.8453357 | 0.8377223
8.7 | 2.5 | 9500 | 30.7 | 6.8 | 0.2214984 |  | 1.567 | 1.2883 | 0.2971 | 23.06% | 23.82985 |  | 2.631579e-06 | 1500000 | 1000 | 5500000 | 1.1e-09 | 4.9e-09 | 7222334.8 | 91.22% | 0.0001287459 | 48.92343 | 0.1429689 | 0.9204427
9 | 5 | 9500 | 29.3 | 4.2 | 0.1433447 |  | 1.5553 | 2.1517 | 5.552 | 258% | 13.61714 |  | 5.263158e-06 | 1500000 | 1000 | 5500000 | 1.1e-09 | 4.9e-09 | 4973718.0 | 93.78% | 0.000420875 | 79.96626 | 0.111827 | 0.886763
9.4 | 7.5 | 9500 | 28.5 | 3.3 | 0.1157895 |  | 1.5846 | 0.6569 | 0.0286 | 4.354% | 43.3856 |  | 7.894737e-06 | 1500000 | 1000 | 5500000 | 1.1e-09 | 4.9e-09 | 10768138.5 | 87.45% | 3.48829e-05 | 4.418501 | 0.4757322 | 0.8604009
8.5 | 10 | 9500 | 22.2 | 2 | 0.09009009 |  | 1.5525 | 0.4093 | 0.0075 | 1.832% | 54.23894 |  | 1.052632e-05 | 1500000 | 1000 | 5500000 | 1.1e-09 | 4.9e-09 | 12496224.2 | 85.72% | 2.113454e-05 | 2.007782 | 0.7057352 | 0.8377223
8.4 | 2.5 | 9000 | 31.3 | 6.6 | 0.2108626 |  | 1.5527 | 3.0434 | 2.0878 | 68.6% | 10.28455 |  | 2.777778e-06 | 1500000 | 1000 | 5500000 | 1.1e-09 | 4.9e-09 | 4125077.0 | 94.79% | 0.0007558183 | 272.0946 | 0.06062337 | 0.9204427
8.3 | 5 | 9000 | 28.2 | 3.8 | 0.1347518 |  | 1.5408 | 1.0051 | 0.0699 | 6.955% | 28.05691 |  | 5.555556e-06 | 1500000 | 1000 | 5500000 | 1.1e-09 | 4.9e-09 | 8052864.5 | 90.3% | 9.06123e-05 | 16.31021 | 0.2476111 | 0.886763
7.8 | 7.5 | 9000 | 24.4 | 2.6 | 0.1065574 |  | 1.5291 | 0.4275 | 0.0187 | 4.374% | 57.07602 |  | 8.333333e-06 | 1500000 | 1000 | 5500000 | 1.1e-09 | 4.9e-09 | 12928236.8 | 85.3% | 1.882277e-05 | 2.258733 | 0.6653767 | 0.8604009
6.8 | 10 | 9000 | 19.5 | 1.6 | 0.08205128 |  | 1.5465 | 0.305 | 0.0107 | 3.508% | 63.93443 |  | 1.111111e-05 | 1500000 | 1000 | 5500000 | 1.1e-09 | 4.9e-09 | 13944113.0 | 84.32% | 1.451404e-05 | 1.306264 | 0.8749527 | 0.8377223

## DC, Membrane - Ar
Condition | Sample ID | Experiment? | ISE? | FE (%)
50 mM, 1.5 mA, #1 | 1DC-c | Yes | Yes | 56.72
50 mM, 1.5 mA, #1 | 1DC-a | Yes | Yes | -10.29
20 mM, 1.5 mA, #1 | 2DC-c | Yes | Yes | 14.57
20 mM, 1.5 mA, #1 | 2DC-a | Yes | Yes | -10.65
20 mM, 3 mA, #1 | 3DC-c | Yes | Yes | 16.92
20 mM, 3 mA, #1 | 3DC-a | Yes | Yes | -5.07 |  | All 20 mM data is now suspect: could have been 10 mM.
50 mM, 3 mA, #1 | 4DC-c | Yes | Yes | 48.85 |  | Personal failure to appropriately record volumes used in experiment preparation.
50 mM, 3 mA, #1 | 4DC-a | Yes | Yes | -4.88
20 mM, 6 mA, #1 | 5DC-c | Yes | Yes | 12.8
20 mM, 6 mA, #1 | 5DC-a | Yes | Yes | 2.54
50 mM, 6 mA, #1 | 6DC-c | Yes | Yes | 42.87
50 mM, 6 mA, #1 | 6DC-a | Yes | Yes | -3.51
20 mM, 1.5 mA, #2 | 7DC-c | Yes | Yes | 14.29
50 mM, 3.0 mA, #2 | 8DC-c | Yes | Yes | 55.03
20 mM, 1.5 mA, #3 | 9DC-c | Yes | Yes | 5.7
20 mM, 3.0 mA, #2 | 10DC-c | Yes | Yes | 19.99
20 mM. 3.0 mA, #3 | 11DC-c | Yes | Yes | 28.3
20 mM, 6.0 mA, #2 | 12DC-c | Yes | Yes | 21.43
50 mM, 1.5 mA, #2 | 13DC-c | Yes | Yes | 62.83
50 mM, 6.0 mA, #2 | 14DC-c | Yes | Yes | 50.08
50 mM, 1.5 mA, #3 | 15DC-c | Yes | Yes | 37.04 | Removed.
50 mM, 3.0 mA, #3 | 16DCA | Yes | Yes | 54.98
50 mM, 6.0 mA, #3 | 17DCA | Yes | Yes | 48.51
50 mM, 1.5 mA, #4 | 18DCA | Yes | Yes | 62.09

## DC, Membrane - He
Concentration (mM) | Current (mA) | Flow Rate (sccm) | Number Trial | Sample ID | Experiment? | ISE? | FE (%)
50 | 1.5 | 100 | 1 | 1DCH | Yes | yes | 49.01
50 | 1.5 | 100 | 2 | 2DCH | Yes | yes | 20.75
50 | 1.5 | 100 | 3 | 3DCH | yes | yes | 31.77 | Reliability TBD. Issues with thermal management (too hot), MFC (too large range), and membrane (blue deposits).
50 | 3 | 100 | 1 | 4DCH | yes | yes | 44.45
50 | 3 | 100 | 2 | 5DCH | Yes | yes | 47.98
50 | 3 | 100 | 3 | 6DCH | Yes | yes | 47.65
50 | 6 | 100 | 1 | 7DCH | Yes | yes | 47.33
50 | 6 | 100 | 2 | 8DCH | Yes | Yes | 62.53
50 | 6 | 100 | 3 | 9DCH | Yes | Yes | 61.77
50 | 1.5 | 200 | 1 | 10DCH | Yes | Yes | 24.42
50 | 3 | 200 | 1 | 11DCH | Yes | Yes | 42.43
50 | 6 | 200 | 1 | 12DCH | Yes | Yes | 66.87
50 | 6 | 200 | 2 | 13DCH | Yes | Yes | 62.09

## OLD Pulsing
Sample Name | Volume | Split Type | Gas | Initial Concentration (mM) | DC Current (mA) | Frequency (%) | Duty Cycle (%) | Average Current (mA) | Peak Current (mA) | Measured FE (%) | Sub Rate Const (m^3/mol-s) | 1st-Order Recomb Const (1/s) | 2nd-Order Recomb Const (m^3/mol-s) | Sub Diffusivity (m^2/s) | e- Diffusivity (m^2/s) | PLI Area (mm^2) | Effective Recomb Const (1/s) | Kinetically-Limited FE (%) | On Time (s) | Depletion Time (s) | t^*/t_on
1s-c | 20 | Frit | Ar | 150 | 6 | 9000 | 5 | 0.8278 | 18.3581 | 114.3 | 1500000 | 1000 | 5500000 | 1.1e-09 | 4.9e-09 | 0.49 | 9764922.7 | 95.84055 | 5.555556e-06 | 0.0001179131 | 21.22437
1s-a | 20 | Frit | Ar | 150 | 6 | 9000 | 5 | 0.8278 | 18.3581 | -1.1 | 1500000 | 1000 | 5500000 | 1.1e-09 | 4.9e-09 | 0.49 | 9764922.7 | 95.84055 | 5.555556e-06 | 0.0001179131 | 21.22437
2s-c | 20 | Frit | He | 150 | 3.5 | 9000 | 5 | 0.5791 | 10.6959 | 81.8 | 1500000 | 1000 | 5500000 | 1.1e-09 | 4.9e-09 | 0.49 | 6812102.3 | 97.06137 | 5.555556e-06 | 0.0003569589 | 64.2526
2s-a | 20 | Frit | He | 150 | 3.5 | 9000 | 5 | 0.5791 | 10.6959 | -9.3 | 1500000 | 1000 | 5500000 | 1.1e-09 | 4.9e-09 | 0.49 | 6812102.3 | 97.06137 | 5.555556e-06 | 0.0003569589 | 64.2526
3s-c | 20 | Frit | Ar | 50 | 4.5 | 9000 | 5 | 0.7188 | 13.1989 | 69.14 | 1500000 | 1000 | 5500000 | 1.1e-09 | 4.9e-09 | 0.49 | 7837058.5 | 90.53919 | 5.555556e-06 | 2.221138e-05 | 3.998048
3s-a | 20 | Frit | Ar | 50 | 4.5 | 9000 | 5 | 0.7188 | 13.1989 | -4.92 | 1500000 | 1000 | 5500000 | 1.1e-09 | 4.9e-09 | 0.49 | 7837058.5 | 90.53919 | 5.555556e-06 | 2.221138e-05 | 3.998048
4s-c | 20 | Frit | He | 50 | 3 | 9000 | 5 | 0.478 | 8.9184 | 83.22 | 1500000 | 1000 | 5500000 | 1.1e-09 | 4.9e-09 | 0.49 | 6034886.6 | 92.55273 | 5.555556e-06 | 5.129519e-05 | 9.233133
4s-a | 20 | Frit | He | 50 | 3 | 9000 | 5 | 0.478 | 8.9184 | -7.4 | 1500000 | 1000 | 5500000 | 1.1e-09 | 4.9e-09 | 0.49 | 6034886.6 | 92.55273 | 5.555556e-06 | 5.129519e-05 | 9.233133
5s-c | 16 | Nafion | Ar | 150 | 2 | 900 | 5 | 1.2074 | 25.7728 | 40.57 | 1500000 | 1000 | 5500000 | 1.1e-09 | 4.9e-09 | 0.49 | 12242846.1 | 94.83953 | 5.555556e-05 | 5.845703e-05 | 1.052226
5s-a | 16 | Nafion | Ar | 150 | 2 | 900 | 5 | 1.2074 | 25.7728 | -21.63 | 1500000 | 1000 | 5500000 | 1.1e-09 | 4.9e-09 | 0.49 | 12242846.1 | 94.83953 | 5.555556e-05 | 5.845703e-05 | 1.052226
6s-c | 20 | Nafion | Ar | 50 | 2 | 900 | 5 | 1.2814 | 26.8948 | 39.41 | 1500000 | 1000 | 5500000 | 1.1e-09 | 4.9e-09 | 0.49 | 12595610.0 | 85.62073 | 5.555556e-05 | 4.618333e-06 | 0.08312999
6s-a | 20 | Nafion | Ar | 50 | 2 | 900 | 5 | 1.2814 | 26.8948 | -2.76 | 1500000 | 1000 | 5500000 | 1.1e-09 | 4.9e-09 | 0.49 | 12595610.0 | 85.62073 | 5.555556e-05 | 4.618333e-06 | 0.08312999
7s-c | 20 | Nafion | He | 150 | 3 | 900 | 5 | 1.7899 | 40.1291 | 83.45 | 1500000 | 1000 | 5500000 | 1.1e-09 | 4.9e-09 | 0.49 | 16446438.5 | 93.18837 | 5.555556e-05 | 2.316904e-05 | 0.4170427
7s-a | 20 | Nafion | He | 150 | 3 | 900 | 5 | 1.7899 | 40.1291 | -16.18 | 1500000 | 1000 | 5500000 | 1.1e-09 | 4.9e-09 | 0.49 | 16446438.5 | 93.18837 | 5.555556e-05 | 2.316904e-05 | 0.4170427
8s-c | 20 | Nafion | He | 50 | 3 | 900 | 5 | 1.8162 | 40.4275 | 47.31 | 1500000 | 1000 | 5500000 | 1.1e-09 | 4.9e-09 | 0.49 | 16527863.3 | 81.94226 | 5.555556e-05 | 1.794468e-06 | 0.03230043
8s-a | 20 | Nafion | He | 50 | 3 | 900 | 5 | 1.8162 | 40.4275 | -9.61 | 1500000 | 1000 | 5500000 | 1.1e-09 | 4.9e-09 | 0.49 | 16527863.3 | 81.94226 | 5.555556e-05 | 1.794468e-06 | 0.03230043
9s-c | 20 | Nafion | He | 50 | 3 | 3000 | 5 | 0.8838 | 22.1551 | 76.89 | 1500000 | 1000 | 5500000 | 1.1e-09 | 4.9e-09 | 0.49 | 11068639.1 | 87.13975 | 1.666667e-05 | 7.142859e-06 | 0.4285715
9s-a | 20 | Nafion | He | 50 | 3 | 3000 | 5 | 0.8838 | 22.1551 | -18.01 | 1500000 | 1000 | 5500000 | 1.1e-09 | 4.9e-09 | 0.49 | 11068639.1 | 87.13975 | 1.666667e-05 | 7.142859e-06 | 0.4285715
10s-c | 20 | Nafion | He | 150 | 3 | 3000 | 5 | 0.9191 | 22.4051 | 120.71 | 1500000 | 1000 | 5500000 | 1.1e-09 | 4.9e-09 | 0.49 | 11151742.1 | 95.27772 | 1.666667e-05 | 7.814645e-05 | 4.688787
10s-a | 20 | Nafion | He | 150 | 3 | 3000 | 5 | 0.9191 | 22.4051 | -36.49 | 1500000 | 1000 | 5500000 | 1.1e-09 | 4.9e-09 | 0.49 | 11151742.1 | 95.27772 | 1.666667e-05 | 7.814645e-05 | 4.688787